## Sheet2
T_max(K) | Ramp_(T/min) | Mass(g) | Mass_err | Liquidus_Peak(K) | T_offset_tanh | T_tanh | wt%_tanh | wt%_offset_tanh | wt%_offset_tanh_err_%
319.15 | 0.1 | 4.5386 | 0.0001 | 267.7 | 0.4938605 | 267.2002 | 5.2 | 0.5 | 9.615385
319.15 | 0.1 | 4.1943 | 0.0001 | 262.8 | 0.455733 | 262.3425 | 8.2 | 0.3 | 3.658537
299.15 | 0.1 | 4.5858 | 0.0001 | 262.5 | 0.4529974 | 262.045 | 8.4 | 0.3 | 3.571429
299.15 | 0.1 | 4.5202 | 0.0001 | 259.6 | 0.4241196 | 259.1692 | 10 | 0.2 | 2
319.15 | 0.1 | 3.8153 | 0.0001 | 250.7 | 0.3122123 | 250.4 | 14.3 | 0.1 | 0.6993007
319.15 | 0.1 | 3.7107 | 0.0001 | 235.2 | 0.1195123 | 235.1 | 20.07 | 0.03 | 0.1494768
299.15 | 0.1 | 3.7778 | 0.0001 | 207.4 | 0.01007596 | 207.4 | 26.912 | 0.002 | 0.007431629