## Hildenbrand_Giauque_0.64
T(K) | cpm(J/molK) | X | cal/molK |  |  | J/molK | J/gK | J/molK
196.82 | 50.93256 | 0.65407 | 47.21 | 64.59812 | 3.79311 | 197.52664 | 3.793395 | 65.89597 | 111.0186
201.08 | 51.41804 | 0.65407 | 47.66 | 65.21387 | 3.829265 | 199.40944 | 3.829553 | 66.52408
205.86 | 52.0222 | 0.65407 | 48.22 | 65.98012 | 3.874259 | 201.75248 | 3.87455 | 67.30573
211.08 | 52.54004 | 0.65407 | 48.7 | 66.63691 | 3.912824 | 203.7608 | 3.913119 | 67.97572
217.74 | 53.32761 | 0.65407 | 49.43 | 67.63578 | 3.971477 | 206.81512 | 3.971776 | 68.99466
223.36 | 53.91019 | 0.65407 | 49.97 | 68.37467 | 4.014863 | 209.07448 | 4.015165 | 69.74839
228.55 | 54.54671 | 0.65407 | 50.56 | 69.18198 | 4.062267 | 211.54304 | 4.062573 | 70.57192
234.14 | 55.15086 | 0.65407 | 51.12 | 69.94823 | 4.10726 | 213.88608 | 4.10757 | 71.35357
239.9 | 55.73344 | 0.65407 | 51.66 | 70.68712 | 4.150647 | 216.14544 | 4.150959 | 72.1073
245.65 | 56.32681 | 0.65407 | 52.21 | 71.4397 | 4.194837 | 218.44664 | 4.195153 | 72.87499
251.63 | 56.92018 | 0.65407 | 52.76 | 72.19227 | 4.239027 | 220.74784 | 4.239346 | 73.64269
257.78 | 57.51355 | 0.65407 | 53.31 | 72.94484 | 4.283217 | 223.04904 | 4.283539 | 74.41038
264 | 58.07455 | 0.65407 | 53.83 | 73.65637 | 4.324997 | 225.22472 | 4.325322 | 75.1362
270.16 | 58.60319 | 0.65407 | 54.32 | 74.32684 | 4.364366 | 227.27488 | 4.364694 | 75.82014
[5 empty] | 14.0067 | 34.06044 | 0.6540636
[5 empty] | 15.999 | 52.07512
1.00784