## Sheet1
| Onset Temps |  |  |  |  | 273.15
Samples | AMH Melt | Offset | ADH Melt | Offset | H2O | Offset | Liquidus |  | ALIGN LIQUIDUS | [6 empty] | SF MOLALITY
0 wt. % | - | - | - | - | 273.716 | 0.566 | 273.15 |  | onset | wt% | upper | lower | unc | molality
1.42wt% |  |  | 175.85 | -0.15 | 274.544369 | 2.474047 | 272.070322 |  | 274.544369 | [6 empty] | 5.06 | 3.29 | 6.82 | 3.53
2.84wt% |  |  | 175.999 | -0.001 | 271.011667 | 0.47719 | 270.534477 |  | 271.011667 | 2.45 | 2.88 | 2.01 | 0.87 | 1.474683 |  | 7.34 | 5.57 | 9.13 | 3.56
5.11wt% |  |  | 175.98 | -0.02 | 267.8 | 0.404871 | 267.395129 |  | 267.8 | 4.9 | 5.2 | 4.5 | 0.7 | 3.025349 |  | 19.01 | 17.19 | 20.87 | 3.68
6.88wt% |  |  | 175.984 | -0.016 | 262.5 | -2.061674 | 264.561674 |  | 262.5 | 8.1 | 8.4 | 7.8 | 0.6 | 5.175226 |  | 21.82 | 19.94 | 23.74 | 3.8
8.73wt% |  |  | 175.955 | -0.045 | 259.6 | -1.796976 | 261.396976 |  | 259.6 | 9.74 | 10.01 | 9.46 | 0.55 | 6.336121 |  | 25.41 | 23.74 | 28.32 | 4.58
[5 empty] | 207.4 |  |  |  | 207.4 | 26.9 | 27 | 26.8 | 0.2 | 21.60701
1.62 wt% |  |  | 175.85 | -0.15 | 274.544369 | 2.784369 | 271.76 |  | 274.544369 | ? |  |  |  |  | mol | 4.3 | 5.9 | 15.49 | 18.28 | 23.2
3.24 wt% |  |  | 175.999 | -0.001 | 271.011667 | 1.371667 | 269.64 |  | 271.011667 | 2.45 | 2.88 | 2.01 | 0.87 |  |  | 2 | 3.46 | 12.19 | 14.62 | 18.28
5.83 wt% |  |  | 175.98 | -0.02 | 268.212608 | 2.192608 | 266.02 |  | 268.212608 | 4.57 | 4.92 | 4.23 | 0.69 |  |  | 3.13 | 4.65 | 13.78 | 16.39 | 20.65
7.85 wt% |  |  | 175.984 | -0.016 | 262.892952 | 0.252952 | 262.64 |  | 262.892952 | 7.88 | 8.17 | 7.59 | 0.58 |  |  | 2.3 | 2.44 | 3.3 | 3.66 | 4.92
10 wt.% | [5 empty] | -259.07 | 259.07 |  | 259.592063 | 9.74 | 10.01 | 9.46 | 0.55
30 wt % |  |  | 175.988 | -0.012 | 207.151061 | 15.843285 | 191.307776 | 26.964wt% | 207.2 | 27 | 27.056 | 26.8527 | 0.2033
[9 empty] | 250.7 | 14.2 | 14.396 | 13.942 | 0.454
2.84 |  |  | 176.054 | 0.054 | 270.987 | 0.452523 | 270.534477
[9 empty] | 270.25 | 3.08 | 3.47 | 2.68 | 0.79 | 1.865938
Theoretical | 171 |  | 176 | [5 empty] | 235.218138 | 20.03 | 20.19 | 19.88 | 0.31 | 14.70665 | 0.2018954 | 0.1987742 | 0.003121181
| AMH |  | ADH
Onset Temps
Samples | AMH Melt | Offset | ADH Melt | Offset |  |  | Samples | H2O liquidus | Peak 1 | Offset | Peak 2
1.76 wt.% | 171.18 | 0.18 | 177.19 | 1.06 |  |  | 1.76 wt.% | 271.76 | 278.29 | 6.53
3.52 wt.% | 171.07 | 0.07 | 176.53 | 0.4 |  |  | 3.52 wt.% | 269.64 | 272.19 | 2.55 | 277.48 | 7.84 | 5.195
3.52 wt.%_2 | 171.12 | 0.12 | 177.03 | 0.9 |  |  | 3.52 wt.%_2 | 269.64 | 274.56 | 4.92
6 wt.% | 170.62 | -0.38 | 176.49 | 0.36 |  |  | 6 wt.% | 266.02 | 269.5 | 3.48
8 wt.% | 170.71 | -0.29 | 176.52 | 0.39 |  |  | 8 wt.% | 262.64 | 260.09 | -2.55 | 267.31 | 4.67
10 wt.% | 170.15 | -0.85 | 176.71 | 0.58 |  |  | 10 wt.% | 259.07 | 259.66 | 0.59
[7 empty] | 0 wt.% | 273.15 | 282.2 | 9.05
Theoretical | 171 |  | 176.13
| AMH |  | ADH
| Onset Temps |  |  |  |  | Peak Temps
Samples | AMH Melt | Offset | ADH Melt | Offset | Samples | Glass | AMH Melt | Offset | ADH Crys | ADH Melt | Offset | H2O Melt 1 | Offset |  | H2O Melt 2 | Offset | H2O liquidus
1.6 wt.% | 171.18 | 0.18 | 177.19 | 1.06 | 1.6 wt.% | 161.2 | 172.57 | 1.57 | 175.67 | 178.15 | 2.02 | 278.29 | 6.82 |  |  |  | 271.47
3.2 wt.% | 171.07 | 0.07 | 176.53 | 0.4 | 3.2 wt.% | 160.31 | 172.84 | 1.84 | 175.12 | 178.71 | 2.58 | 272.19 | 3.18 |  | 277.48 | 8.47 | 269.01
6 wt.% | 170.62 | -0.38 | 176.49 | 0.36 | 6 wt.% | 158.42 | 172.53 | 1.53 | 173.94 | 179.09 | 2.96 | 269.5 | 3.48 |  | - |  | 266.02
8 wt.% | 170.71 | -0.29 | 176.52 | 0.39 | 8 wt.% | 158.47 | 172.59 | 1.59 | 174.44 | 179.39 | 3.26 | 260.09 | -2.55 |  | 267.31 | 4.67 | 262.64
10 wt.% | 170.15 | -0.85 | 176.71 | 0.58 | 10 wt.% | 156.97 | 171.84 | 0.84 | 172.67 | 179.72 | 3.59 | 259.66 | 0.59 |  | - |  | 259.07
Theoretical | 171 |  | 176.13 |  | 273.15 |  |  |  | idx1 | idx2 | idx3
| AMH |  | ADH |  | H2O |  |  |  | 11850 |  |  | 277.9 | 6.43 |  | 278.29 | 6.82
[12 empty] | 272.19 | 3.18 |  | 277.48 | 8.47
[9 empty] | 11669 |  | 11731 | 268.87 | 2.85 |  | 269.5 | 3.48 | 271.89 | 5.87
[12 empty] | 260.09 | -2.55 |  | 267.31 | 4.67
[10 empty] | 11502 | 11551 | 259.66 | 0.59 |  | 260.94 | 1.87 | 263.34 | 4.27
[11 empty] | Samples | H2O liquidus | Peak 1 |  | Offset | Peak 2 | Offset | Peak 3 | Offset
[11 empty] | 1.6 wt.% | 271.47 | 277.9 |  | 6.43 | 278.29 | 6.82
[11 empty] | 3.2 wt.% | 269.01 | 272.19 |  | 3.18 | 277.48 | 8.47
[11 empty] | 6 wt.% | 266.02 | 268.87 |  | 2.85 | 269.5 | 3.48 | 271.89 | 5.87
[11 empty] | 8 wt.% | 262.64 | 260.09 |  | -2.55 | 267.31 | 4.67
[11 empty] | 10 wt.% | 259.07 | 259.66 |  | 0.59 | 260.94 | 1.87 | 263.34 | 4.27